## POR History (hidden)
Rev版別 | By修改者 | EFF.DATE 生效日期 | Revision contents/reasons 修 改 內 容 / 原因
A | Jason Lee | 03/1/2014 | Original Issue
A1 | Jason Lee | 04/30/2014 | Monthly update April/2014
A2 | Jason Lee | 06/04/2014 | Update DP685 Qual pass
A3 | Jason Lee | 07/24/2014 | 1.Modify DP685 PROD number
2.Effect Wafer Fab gap of Solder TRA table and update to system
3.Revise POR database selection rule(including tech node. Fab, Tin shell, low K type)
4.UBM density and corner density add in TRA table
A4 | 黃勝聰 | 08/22/2014 | Revise Metrology tool /Bump pull/Bump diameter Capability
A5 | Jason Lee | 08/28/2014 | Update item 18 wording and capability
A6 | Jason Lee | 12/19/2014 | Update LSI/AVAGO item
A7 | Jason Lee | 1/28/2015 | Update RS POR capability
Update Everest Qual data
A8 | Jason Lee | 3/9/2015 | POR update by quarter
A9 | Jason Lee | 5/5/2015 | 1.item 26.corner UBM density(1/9 Area).
2.Update W30060A34R5 Wafer Tech.(nm) 90/65
A10 | Y.Y | 8/3/2015 | Updtae TRA Lv. For RC, MC, LC

## Plating Solder
Plating Solder Bump Gap and TRA | [8 empty] | Overall Level: | LC(Lv.5)
Key item |  |  |  | Capability | Scenairia (Reuse) | POR (Baseline) | New Device | Gap (Y/N) | Package/ProcessTRA
[9 empty] | Effect stage | Potential Effect | TRA Lv. | Recommend action | Owner | Due Date
PROD |  |  |  | - | re-use | 12-BP-PSV-EP-LF-PI-TCN-9D-70 |  | Y
Device Information | 1 | Customer |  | - | re-use | VeriSilicon-CN | DIF! D4 | -- | -- | -- | -- | -- | -- | --
| 2 | Device |  | - | re-use | WEBMACC | DIF! D5 | -- | -- | -- | -- | -- | -- | --
| 3 | Die size(mm*mm) |  | 4*4~23*23 | re-use | 3.9*4.3 | DIF! D19 x DIF! G19 | Y | Assembly Reliability | Bump crack RT fail
| 4 | C/P probe card type |  | Vertical probe Membrane |  | Vertical probe | Q&R! D16 | Y | CP | Probe card damage
| 5 | Probing on bump pad (Y/N) |  | Not Allowed |  | N | Q&R! D13 | Y | UBM PHOTO PLAT | UBM poor coverage Pad damage Pad damage
Wafer Information | 6 | Wafer Fab |  | TSMC,UMC,GF,SMIC | re-use | GF | Q&R! D7 | Y | Assembly Reliability | Low K crack RT fail
| 7 | Wafer tech.(nm) |  | 28~130 | re-use | 28 | Q&R! D8 | Y | Assembly Reliability | Low K crack RT fail
| 8 | Low K Type |  | ELK | re-use | ELK | Q&R! D9 | Y | Assembly Reliability | Low K crack RT fail
| 9 | Final Metal Pad type |  | Al Cu |  | Al | DIF! F11 | Y | UBM Assembly | BS/BP fail RT fail
| 10 | RV hole(Y/N) |  | Not Allowed |  | N | Q&R! D11 | Y | PHOTO PLAT | Pad damage
| 11 | Wafer PSV type / Thickness |  | SiN |  | SiN | By manual | Y | PI1 UBM PHOTO PLAT ETCH Reliability | 1.PI profile non-smooth 2.Metal film dis-continuity UBM poor coverage Pad damage Pad damage PSV roughness RT fail
| 12 | Seal-Ring Protected by SiN (Y/N) |  | Y | re-use | Y | Q&R! D12 | Y | PI1 UBM PLAT ETCH | PI delam Poor step coverage 1. Metal peeling 2. BH/BC OOS Metal peeling
Bump structure | 13 | PKG Type |  | EP REPSV-12-EU EP REPSV-12-LF EP FOC-12-EU EP FOC-12-LF EP REPSV-8-LF | re-use | EP REPSV-12-LF | Application form! F11 | -- | -- | -- | -- | -- | -- | --
| 14 | PI type |  | HD4104 |  | HD4104 | By manual | Y | PI1 UBM ETCH DESCUM Assembly | 1.PI CD OOS 2.PI residue 3. RS OOS 4. PI THK abnormal 5. PI Crack 6. Abnormal PI profile 1. BR OOS 2. UBM dis-connnection/poor step coverage 3. UBM peeling 1.PI roughness OOS 2.Metal residue 3. Undercut OOS 4.BL OOS 5. Irregular bump/Bump wrinkle 6. Solder burst 1. BR OOS 2. Metal residue 3. PI damage 4. PI roughness OOC 5. PI delamination 6. BL OOS 1.Glue residual 2.Bump crack 3.UBM crack 4.Md/UF delam
| 15 | PI Thickness (um) |  | 5um |  | 5um | By manual | Y | PI1 UBM PPHO PLAT DESCUM Assembly | 1.PI CD OOS 2.PI residue 3. RS OOS 4. PI THK abnormal 5. PI Crack 6. Abnormal PI profile 1. BR OOS 2. UBM dis-connnection/poor step coverage 3. UBM peeling 1.PR Under develop/ PR Over develop 2.PR CD out of spec 3. PR thickness OOS 4. Poor coating 1. Ni bubble, missing Ni 2.Bump Void OOS (deeper plating THK) 1. BR OOS 2. PI residue 3. PI damage 4. PI delamination 1.Glue residual 2.Bump crack 3.UBM crack 4.Md/UF delam
| 16 | UBM type / Thickness (um) |  | Ti1K/Cu5K/Ni2um Ti1K/Cu5K/Ni3um |  | Ti1K/Cu5K/Ni3um | By manual | Y | ETCH Assembly | 1. Metal residue 2. BL OOS Bump Crack
| 17 | Bump composition |  | SnAg 1.8 SnAg 2.3 Eu |  | 1.8 | Q&R! D26 | Y | 2RFL Assembly Reliability | Irregular bump 1.Non-wetting 2.Bump bridge RT fail
Bump design | 18 | REPSV PI Opening Size(um) |  | 30~62 | re-use | 30 | Application form! J19 | Y | PI1 | 1.PI CD OOS 2.RS OOS
| 19 | Min fianl metal trace to seal ring (um) |  | 6.7~20 | re-use | NA | DRC! F38 | Y | PPHO | PR bubble
| 20 | PI via opening bottom edge to pad psv. Edge (um) |  | 7~20 | re-use | 7.5 | DRC! F39 | Y | PI1 | PI delamination
| 21 | PI edge inside seal ring (um) |  | 5~13 | re-use | Outside DIE edge 5um | DRC! F35 | Y | PI1 PPHO Assembly | 1. PI delamination 2. PI Bubble PR bubble PI crack (pull out)
| 22 | PR thickness(um) |  | 30 50 | re-use | 50 | By manual | Y | PPHO PR STRIP | 1.PR Under develop/ PR Over develop 2.PR CD out of spec 3. PR thickness OOS 4. Poor coating 1. PR residue on bump 2. PR residue around bump 3. Metal residue
| 23 | UBM Size(um) |  | 69~110 | re-use | 80 | Application form! J21 | Y | PPHO PLAT Assembly | Under develop 1. Ni bubble (small UBM size ) 2.BC/BH OOS 3.Bump Void OOS( larger UBM size) 1.Bump bridge 2.Non-wetting 3.Bump crack
| 24 | UBM Overlap PSV (um) |  | 10~25 | re-use | 20 | DRC! F34 (AMD LUBM only) | Y | ETCH Assembly | Pad damage Bump Crack
| 25 | UBM insdie final metal for FOC (um) |  | 3~7 | re-use | NA | By manual | Y | Assembly | Bump Crack
| 26 | UBM Plating Area(dm2) |  | 0.26~1.66 | re-use | 0.747 | By manual | Y | PPHO PLAT ETCH DESCUM | Under develop 1.BC/BH OOS 2.Composition 3.Bump Void OOS Metal residue 1. Metal residue 2. BL OOS
| 27 | UBM Density (UBM Area/Die Area) |  | 2.52~25.06 | re-use | 11.36% | By manual | Y | PPHO PLAT ETCH DESCUM | Under develop 1.BC/BH OOS 2.Composition 3.Bump Void OOS Metal residue 1. Metal residue 2. BL OOS
| 28 | Mushroom CD(um) |  | 105~173 | re-use | 102 | By manual | Y | -- | -- |  | -- | -- | --
| 29 | Min Mushroom space(um) |  | 20~182 | re-use | 46.5 | By manual | Y | ETCH DESCUM | Metal residue 1. Metal residue 2. BL OOS
| 30 | Min. Bump pitch (um) |  | 150~300 | re-use | 148.5 | DIF! D29 | Y | ETCH DESCUM Assembly Reliability | Metal residue 1. Metal residue 2. BL OOS 1.Bump bridge 2. MD/UF Void RT fail
| 31 | Bump Height(um) |  | 70~100 | re-use | 70 | Application form! G12 | Y | ETCH CP Assembly | Metal residue OS fail 1.Glue residual 2.Bump bridge 3.Non-wetting 4.MD/UF delam 5.MD/UF Void
| 32 | Bump Diameter(um) |  | - | re-use | 93 | Application form! G13 | Y | -- | -- |  | -- | -- | --
| 33 | Bump Density (Bump Q'ty/Die Area) |  | 8.8~39.95 | re-use | 22.61 | By manual | Y | PPHO PLAT PR STRIP DESCUM Assembly Reliability | Under develop 1.BC/BH OOS 2.Composition 3.Bump Void OOS 1. PR residue on bump 2. PR residue around bump 3. Metal residue 1. Metal residue 2. BL OOS 1.Coating /Debris residual 2.Flux residue 3.Bump crack 4. MD/UF void RT fail
| 34 | BH/UBM ratio |  | 0.85~1.1 |  | 1 | By manual | Y | PLAT | BC/BH OOS
Outgoing criteria | 35 | LF Bump Ag% target |  | +/-0.5 |  |  | Q&R! E26 | Y | Assembly FT Reliability | 1.Non-wetting 2.Bump bridge OS fail RT fail
| 36 | Bump Height(um) |  | +/-10% |  |  | Application form! I12 | Y | CP Assembly FT | OS fail Non Wetting OS fail
| 37 | Bump diameter |  | +/-10% |  |  | Application form! I13 | Y | Assembly FT | Bridge OS fail
| 38 | Bump Coplanarity |  | <20 um |  |  | By manual | Y | CP Assembly FT | OS fail Non Wetting OS fail
| 39 | Bump Shear Strenght |  | LF: >2.5 g/mil^2 |  |  | By manual | Y | Assembly Reliability | Bump crack RT fail
| 40 | Bump void |  | <10 % |  |  | By manual | Y | Assembly FT | Bump crack OS fail
| 41 | PI Rougness (Ra) |  | BGM3A:15~30nm |  |  | By manual | Y | Assembly FT | 1.Glue residual 2.MD/UF Delam OS fail
| 42 | Bump Resistance (POR capability) |  | <30 mohm |  |  | Q&R! D30 | Y | CP FT | Function fail Function fail
Metrology tool | 43 | August | Gross die | 10~50000 ea | re-use | 58~25747 ea | By manual | Y | FV & 2D | Alignment shift
|  |  | Expose pad | - |  | No | By manual | Y | FV & 2D | 1st reject rate too high & defect escaped
|  |  | PSV1(PI1/PBO1) opening | 10~1000 |  | 22~240 | Application form! J19 | Y | 2D | Defect escaped
|  |  | Bump diameter | 10~1000 | re-use | 84~127 | Application form! F13 | Y | FV | Defect escaped
|  |  | Low SPEC of min RDL Width | 2 | re-use | 10~78 | - | Y | FV & 2D | Defect escaped
|  |  | Low SPEC of min RDL Spacing | 2 | re-use | 10~29 | - | Y | FV & 2D | Defect escaped
|  |  | Min RDL Width/Spacing pattern & location | - |  | - | - | N | -- | --
| 44 | RVSI | Gross die | 10~50000 ea | re-use | 58~25747 ea | By manual | Y | 3D | Alignment shift
|  |  | Bump count per die | 1~500K | re-use | 172~18510 | DIF! D30 | Y | 3D | M/C limit
|  |  | Bump height | 3~1000 | re-use | 65~108 | Application form! F12 | Y | BH/Cop | Data incorrect
|  |  | Bump diameter | 20~1000 | re-use | 84~138 | Application form! F13 | Y | BH/BD/Cop | Data incorrect
| 45 | RS meter | Bump diameter | 25~1000 |  | 30~326 | Application form! F13 | Y | RS | Data incorrect
| 46 | Void (X-ray) | Bump diameter | CS/DF site: 80~1000 CH site: 10~1000 | re-use | CS/DF: 80~326 CH: 30~326 | Application form! F13 | Y | Void | Void escaped
| 47 | Bump shear | Bump diameter | 3~400 | re-use | 23~326 | Application form! F13 | Y | Shear test | Data incorrect
| 48 | Bump pull | Bump diameter | 83-140, 200-326 | re-use | 83-140, 200-326 | Application form! F13 | Y | Pull test | Data incorrect
AB requirement | 49 | Bump to bump space |  | FCCSP >19um FCBGA>20um | re-use | 55.5 | By manual | Y | Assembly | Bump bridge
| 50 | SMO |  | - | re-use | 72 | By manual | Y | -- | -- |  | -- | -- | --
| 51 | UBM/SMO ratio |  | 0.85 - 1.1 | re-use | 1.1 | By manual | Y | Assembly | Bump crack
Special Requirement | 52 | Process / Machine |  | - |  | NA | NA | N
| 53 | Material |  | - |  | NA | NA | N
| 54 | Measurement tool |  | - |  | NA | NA | N
| 55 | Reliability |  | - |  | NA | NA | N
| Rev: A10 | [12 empty] | T-APD01-3-138-01
GK106
GK107
BCM4334YUB1
BCM7335-EEJA+Semitool
Carmel
CSSTR88GS1V0
TuiPlus1.0
D7
DE3005
Fusion
TMEG35
THJ
KT
MT6573E3
BCM6362B1
BCM7584A1
P3PLUS
BCM43352YCB1
GK107
GK106
TuiPlus1.0
TMEG35
BCM7335-EEJA+Semitool
BCM6362B1
BCM7231
Hi6551V101
DE3005
KT
BCM7429B2
M8824U
XC6VLX365T
R612_MP026/MP027
BCM4325YD3
W30060A34R5
BCM88130B
BCM7552B1
A955_MP1013-MP1014
BCM7125E
GF108
BCM43451YUB0
GM107
GF119
BCM65100B0
T124
GM108
DP685 | [6 empty] | `
Everest
Tui2.0
BRAGIB0
TREX10
ERTRINITYB0
BCM3142C-LF
WEBMACC
THP-FPI-LUBM
EMERALD-LUBM
NEPTUNE-LUBM
KINGSTON-LUBM

## Plating Solder POR
| 選項 | 1 | 2 | 3 | 4 | 5 | 6 | 7 | 8 | 9 | 10 | 11 | 12 | 13
| 1. Production Site | 2.PKG | 3.Wafer Tech.(nm) | 4.FAB | 5.Wafer PSV type / Thickness | 6.PR Type | 7.Ti etching Chemical(T89/DHF) | 8.Tin Shell Bake (Y/N) | 9.PI rougness (SPIL STD:BGM3A) | 10.Bump resistance capability (SPIL STD:<30mhom) | 11.推大球(Y/N) | 12.LowK | 13.PR thickness | 14.Customer | PROD | *UBM type / Thickness | Device | Die size(mm) | Min. Bump pitch | Final Metal Pad type | Wafer PSV type / Thickness | Bump Density | RV hole on Al pad | Probing on pad(Y/N) | Seal-Ring Protected by SiN (Y/N) | Passivation type | UBM Overlap PSV (≧8um) | UBM insdie final metal for FOC (um) | UBM Size | REPSV PI Opening Size | PI via opening bottom edge to pad psv. Edge (um) | PI edge inside seal ring (um) | Bump type | UBM Plating Area | Bump Height(um) | UBM/SMO ratio | BH/UBM ratio | Process / Machine | Material | Measurement tool | Reliability | Remark | Mushroon space | Mushroon CD | Bump diameter | C/P probe card type( Vertical probe/ Membrane) | Min final metal pad to seal ring (um) | Bump to bump space | SMO | UBM density | Die size X(mm) | Die size Y(mm) | Bump count | Corner UBM density | Passivation Thickness
GK106 | CS | EP REPSV-12-EU | 28 | TSMC | SiN | AZ | T89 | N | BGM3A:15~30nm | <20 mohm | N | ELK | 50 | NV | 12-BP-PSV-EP-EU-PI-TCN-9D-14 | Ti1K/Cu5K/Ni3um | GK106 | 16*13 | 180 | Al | SiN/1.1um | 19.1 | N | N | Y | HD4104 | 22.5 | NA | 90 | 35 | 17.5 | 5 | Eu | 0.82 | 90 | 0.94 | 1 | NA | NA | NA | NA |  | 29 | 151 | 112 | Vertical probe | 6.7 | 68 | 95 | 12.84% | 16 | 13 | 4198 |  | 5um
GK107 | CS | EP REPSV-12-EU | 28 | TSMC | SiN | AZ | T89 | Y | BGM2:7~15nm | <20 mohm | N | ELK | 50 | NV | 12-BP-PSV-EP-EU-PI-TCN-9D-11 | Ti1K/Cu5K/Ni3um | GK107 | 10*11 | 170 | Al | SiN/1.1um | 19.4 | N | N | Y | HD4104 | 21.25 | NA | 85 | 32.5 | 16.285 | 5 | Eu | 0.75 | 80 | 1 | 0.94 | NA | NA | NA | NA |  | 38 | 132 | 102 | Vertical probe | 6.7 | 68 | 85 | 12.11% | 10 | 11 | 2348 |  | 5um
BCM4334YUB1 | CS | EP REPSV-12-LF | 40 | UMC | SiN | AZ | T89+DHF | N | BGM3A:15~30nm | <30 mohm | Y | ELK | 50 | UMC | 12-BP-PSV-EP-LF-PI-TCN-9D-44 | Ti1K/Cu5K/Ni3um | BCM4334YUB1 | 4.0*4.4 | 200 | Al | SiN | 11.6 | N | N | Y | HD4104 | 24 | NA | 88 | 30 | 15 | 10 | 1.8 | 0.46 | 90 | 1 | 1.023 | NA | NA | NA | NA |  | 50 | 150 | 111 | Membrane | 10.42 | 89 | 88 | 7.188% | 4 | 4.4 | 208 |  | 5um
BCM7335-EEJA+Semitool | CS | EP FOC-12-EU | 40 | UMC | SiN | AZ | DHF | N | NA | <30 mohm | N | Low K | 50 | UMC | 12-BP-FOC-EP-EU-TCN-9D-04 | Ti3K/Cu3K/Cu5um/Ni2um | BCM7335-EEJA+Semitool | 10.0*10.4 | 180 | Al | SiN | 11 | N | N | Y | NA | 14 | 3 | 88 | NA | NA | NA | Eu | 0.44 | 90 | 1 | 1.023 | NA | NA | NA | NA |  | 30 | 150 | 111 | Vertical probe |  | 69 | 88 | 6.69% | 10 | 10.4 | 1144 |  | NA
Carmel | CS | EP REPSV-12-LF | 65 | TSMC | SiN | AZ | T89+DHF | N | BGM3A:15~30nm | <30 mohm | N | Low K | 50 | Avago | 12-BP-PSV-EP-LF-PI-TCN-9D-88 | Ti3K/Cu3K/Ni2um | Carmel | 16*19 | 198 | Al | SiN/2um | 24.7 | N | N | Y | HD4104 | 19 | NA | 110 | 62 | 7 | 10 | 2.3 | 1.56 | 90 | 1 | 0.82 | NA | NA | NA | NA |  | 38 | 160 | 123 | Vertical probe |  | 75 | 110 | 22.83% | 16 | 19 | 7304 |  | 5um
CSSTR88GS1V0 | CS | EP REPSV-12-LF | 40 | TSMC | SiN | AZ | T89+DHF | N | BGM3A:15~30nm | <30 mohm | N | Low K | 50 | LSI | 12-BP-PSV-EP-LF-PI-TCN-9D-87 | Ti3K/Cu3K/Ni2um | CSSTR88GS1V0 | 11*12 | 180 | Al | SiN/1.9um | 23.6 | N | N | Y | HD4104 | 17.5 | NA | 90 | 45 | 12.5 | Outside keep 80um | 2.3 | 0.986 | 90 | 1 | 1 | NA | NA | NA | NA |  | 29 | 151 | 112 | Vertical probe |  | 68 | 90 | 15.03% | 11 | 12 | 3119 |  | 5um
TuiPlus1.0 | CS | EP REPSV-12-LF | 28 | TSMC | SiN | AZ | T89 | N | BGM3A:15~30nm | <20 mohm | N | ELK | 50 | LSI | 12-BP-PSV-EP-LF-PI-TCN-9D-94 | Ti1K/Cu5K/Ni3um | TuiPlus1.0 | 4.524*4.978 | 180 | Al | SiN/1.9um | 24.37 | N | N | Y | HD4104 | 17.5 | NA | 90 | 45 | 12.5 | Outside keep 80um | 1.8 | 1.018 | 90 | 1 | 1 | NA | NA | NA | NA | T89 (No Qual data), 28nm | 45 | 135 | 112 | Vertical probe | 10 | 68 | 90 | 15.51% | 4.524 | 4.978 | 549 |  | 5um
D7 | CS | EP REPSV-12-LF | 65 | TSMC | SiN | AZ | T89+DHF | N | BGM3A:15~30nm | <30 mohm | N | Low K | 50 | Magnum | 12-BP-PSV-EP-LF-PI-TCN-9D-01 | Ti3K/Cu3K/Ni2um | D7 | 9.5*9.4 | 180 | Al | SiN/1.9um | 18.5 | N | N | Y | HD4104 | 21.5 | NA | 90 | 40 | 7 | 10 | 2.3 | 0.73 | 90 | 1 | 1 | NA | NA | NA | NA |  | 29 | 151 | 112 | Vertical probe |  | 68 | 90 | 11.77% | 9.5 | 9.4 | 1652 |  | 5um
DE3005 | CS | EP REPSV-12-LF | 40 | UMC | SiN | AZ | T89+DHF | N | BGM3A:15~30nm | <30 mohm | N | ELK | 50 | Marvell | 12-BP-PSV-EP-LF-PI-TCN-9D-45 | Ti1K/Cu5K/Ni3um | DE3005 | 5.5*5.5 | 175 | Al | SiN/1.9um | 19.7 | N | N | Y | HD4104 | 21.25 | NA | 83 | 32.5 | 16.24 | 10 | 1.8 | 0.708 | 80 | 1 | 0.96 | NA | NA | NA | NA |  | 44 | 131 | 101 | Vertical probe |  | 74 | 83 | 10.77% | 5.5 | 5.5 | 602 |  | 5um
Fusion | CS | EP REPSV-12-EU | 45 | TSMC | SiN | AZ | DHF | N | BGM3A:15~30nm | <30 mohm | N | Low K | 50 | Sigma Design | 12-BP-PSV-EP-EU-PI-TCN-9D-01 | Ti1K/Cu5K/Ni3um | Fusion | 10*10 | 200 | Al | SiN | 12.6 | N | N | Y | HD4104 | 25 | NA | 100 | 40 | 20 | 13 | Eu | 0.67 | 100 | 1 | 1 | NA | NA | NA | NA |  | 29 | 171 | 125 | Vertical probe |  | 75 | 100 | 9.865% | 10 | 10 | 1256 |  | 5um
TMEG35 | CS | EP FOC-12-EU | 40 | TSMC | TSMC PI | AZ | DHF | N | SAD:1~8% | <20 mohm | N | Low K | 50 | TSMC-QCT | 12-BP-FOC-EP-EU-TCN-9D-12 | Ti1K/Cu5K/Ni3.5um | TMEG35 | 7.2*8.1 | 180 | Al | SiN | 18.3 | N | N | N | HD4104 | 22 | 3 (TSMC PI) | 84 | 30 (TSMC PI) | NA | NA | Eu | 0.678 | 80 | 1 | 0.95 | NA | NA | NA | NA |  | 49 | 131 | 102 | Vertical probe |  | 78 | 84 | 10.14% | 7.2 | 8.1 | 1067 |  | 5um
THJ | CS | EP REPSV-12-EU | 28 | TSMC | SiN | AZ | T89 | N | BGM3A:15~30nm | <30 mohm | N | ELK | 50 | AMD | 12-BP-PSV-EP-EU-PI-TCN-9D-23 | Ti1K/Cu5K/Ni2um | THJ | 18.3*18.7 | 165 | Cu | SiN | 35.4 | N | N | N | HD4104 | 12 | NA | 95 | 61 | 7 (PI PULL OUT) | 9 | Eu | 1.66 | 70 | 1.19 | 0.74 | NA | NA | NA | NA |  | 50 | 115 | 102 | Vertical probe |  | 63 | 79.83193 | 25.06% | 18.3 | 18.7 | 12100 |  | 5um
KT | CS | EP REPSV-12-LF | 28 | TSMC | SiN | AZ | T89 | N | BGM3A:15~30nm | <30 mohm | N | ELK | 50 | AMD | 12-BP-PSV-EP-LF-PI-TCN-9D-72 | Ti1K/Cu5K/Ni2um | KT | 16.7*22.0 | 165 | Cu | SiN | 34.1 | N | N | Y | HD4104 | 12 | NA | 95 | 61 | 7 (PI PULL OUT) | 11 | 1.8 | 1.59 | 70 | 1.056 | 0.74 | NA | NA | NA | NA |  | 50 | 117 | 104 | Vertical probe |  | 61 | 90 | 24.3% | 16.7 | 22 | 12595 |  | 5um
MT6573E3 | CS | EP FOC-12-EU | 65 | UMC | SiN | AZ | DHF | N | NA | <30 mohm | N | Low K | 50 | MEDIATEK | 12-BP-FOC-EP-EU-TCN-9D-04 | Ti1K/Cu5K/Cu5um/Ni3um | MT6573E3 | 4.5*4.1 | 180 | Al | SiN | 11.6 | N | N | Y | NA | 10 | 3 | 90 | NA | NA | NA | Eu | 0.397 | 90 | 1 | 1 | NA | NA | NA | NA |  | 29 | 151 | 112 | Vertical probe |  | 68 | 90 | 24.1% | 4.5 | 4.1 | 699 |  | NA
BCM6362B1 | CS | EP FOC-12-EU | 65 | SMIC | SiN | AZ | DHF | N | NA | <20 mOhm | N | Low K | 50 | SMIC | 12-BP-FOC-EP-EU-TCN-9D-04 | Ti1K/Cu5K/Cu5um/Ni3um | BCM6362B1 | 5.8*10.1 | 180 | Al | SiN | 11.4 | N | N | Y | NA | 14 | 3 | 88 | 60 | NA | NA | Eu | 0.461 | 90 | 1 | 1.023 | NA | NA | NA | NA |  | 30 | 150 | 111 | Vertical probe |  | 69 | 88 | 6.873% | 5.8 | 10.1 | 662 |  | NA
BCM7584A1 | CS | EP REPSV-12-EU | 40 | GF | SiN | AZ | T89 | N | BGM3A:15~30nm | <20 mohm | N | Low K | 50 | GLOBALFOUNDRIES | 12-BP-PSV-EP-EU-PI-TCN-9D-22 | Ti1K/Cu5K/Ni3um | BCM7584A1 | 5.9*7.1 | 150 | Al | SiN/0.9um | 21.4 | N | N | Y | HD4104 | 20 | NA | 80 | 30 | 12.5 | 5 | Eu | 0.704 | 80 | 1 | 1 | NA | NA | NA | NA | 40nm | 20 | 130 | 100 | Vertical probe |  | 50 | 80 | 10.85% | 5.9 | 7.1 | 904 |  | 5um
P3PLUS | CS | EP REPSV-12-LF | 90 | TSMC | SiN | AZ | T89+DHF | N | BGM3A:15~30nm | <30 mohm | N | Low K | 50 | ESILICON | 12-BP-PSV-EP-LF-PI-TCN-9D-01 | Ti3K/Cu3K/Cu3um/Ni3um | P3PLUS | 12.8*13.7 | 200 | Al | SiN | 19.7 | N | N | Y | HD4104 | 25 | NA | 95 | 35 | 10 | 10 | 2.3 | 0.948 | 90 | 1 | 0.95 | NA | NA | NA | NA |  | 47 | 153 | 115 | Vertical probe |  | 85 | 95 | 13.9% | 12.8 | 13.7 | 3440 |  | 5um
BCM43352YCB1 | CS | EP REPSV-12-LF | 40 | GF | SiN | AZ | T89+DHF | N | BGM3A:15~30nm | <20 mohm | Y | Low K | 50 | GLOBALFOUNDRIES | 12-BP-PSV-EP-LF-PI-TCN-9D-64 | Ti1K/Cu5K/Ni3um | BCM43352YCB1 | 5.5*4.8 | 200 | Al | SiN | 10.7 | N | N | Y | HD4104 | 24 | NA | 88 | 30 | 15 | 6 | 1.8 | 0.43 | 90 | 1 | 1.023 | NA | NA | NA | NA |  | 50 | 150 | 111 | Membrane |  | 89 | 88 | 6.589% | 5.5 | 4.8 | 286 |  | 5um
GK107 | CS | EP REPSV-12-EU | 28 | TSMC | SiN | AZ | T89 | Y | BGM2:7~15nm | <20 mohm | N | ELK | 50 | SPIL | 12-BP-PSV-EP-EU-PI-TCN-9D-11 | Ti1K/Cu5K/Ni3um | GK107 | 10*11 | 170 | Al | SiN/1.1um | 19.4 | N | N | Y | HD4104 | 21.25 | NA | 85 | 32.5 | 16.285 | 5 | Eu | 0.75 | 80 | 1 | 0.94 | NA | NA | NA | NA |  | 38 | 132 | 102 | Vertical probe | 6.7 | 68 | 85 | 12.11% | 10 | 11 | 2348 |  | 5um
GK106 | CS | EP REPSV-12-EU | 28 | TSMC | SiN | AZ | T89 | N | BGM3A:15~30nm | <20 mohm | N | ELK | 50 | SPIL | 12-BP-PSV-EP-EU-PI-TCN-9D-14 | Ti1K/Cu5K/Ni3um | GK106 | 16*13 | 180 | Al | SiN/1.1um | 19.1 | N | N | Y | HD4104 | 22.5 | NA | 90 | 35 | 17.5 | 5 | Eu | 0.82 | 90 | 1 | 1 | NA | NA | NA | NA |  | 29 | 151 | 112 | Vertical probe | 6.7 | 68 | 90 | 12.84% | 16 | 13 | 4198 |  | 5um
TuiPlus1.0 | CS | EP REPSV-12-LF | 28 | TSMC | SiN | AZ | T89 | N | BGM3A:15~30nm | <20 mohm | N | ELK | 50 | SPIL | 12-BP-PSV-EP-LF-PI-TCN-9D-70 | Ti1K/Cu5K/Ni3um | TuiPlus1.0 | 4.524*4.978 | 180 | Al | SiN/1.9um | 24.37 | N | N | Y | HD4104 | 17.5 | NA | 90 | 45 | 12.5 | Outside keep 80um | 1.8 | 1.018 | 90 | 1 | 1 | NA | NA | NA | NA | T89 (No Qual data), 28nm 70 vs 94 gap: IQA RS measure | 45 | 135 | 112 | Vertical probe | 10 | 68 | 90 | 15.51% | 4.524 | 4.978 | 549 |  | 5um
TMEG35 | CS | EP FOC-12-EU | 45 | TSMC | TSMC PI | AZ | DHF | N | SAD:1~8% | <20 mohm | N | Low K | 50 | SPIL | 12-BP-FOC-EP-EU-TCN-9D-12 | Ti1K/Cu5K/Ni3.5um | TMEG35 | 7.2*8.1 | 180 | Al | SiN | 18.3 | N | N | N | HD4104 | 22 | 3 (TSMC PI) | 84 | 30 (TSMC PI) | NA | NA | Eu | 0.678 | 80 | 1 | 0.95 | NA | NA | NA | NA |  | 49 | 131 | 102 | Vertical probe |  | 78 | 84 | 10.14% | 7.2 | 8.1 | 1067 |  | 5um
BCM7335-EEJA+Semitool | CS | EP FOC-12-EU | 40 | UMC | SiN | AZ | DHF | N | NA | <30 mohm | N | Low K | 50 | SPIL | 12-BP-FOC-EP-EU-TCN-9D-04 | Ti3K/Cu3K/Cu5um/Ni2um | BCM7335-EEJA+Semitool | 10.0*10.4 | 180 | Al | SiN | 11 | N | N | Y | NA | 14 | 3 | 88 | NA | NA | NA | Eu | 0.44 | 90 | 1 | 1.023 | NA | NA | NA | NA |  | 30 | 150 | 111 | Vertical probe |  | 69 | 88 | 6.69% | 10 | 10.4 | 1144 |  | NA
BCM6362B1 | CS | EP FOC-12-EU | 65 | SMIC | SiN | AZ | DHF | N | NA | <30 mohm | N | Low K | 50 | SPIL | 12-BP-FOC-EP-EU-TCN-9D-04 | Ti1K/Cu5K/Cu5um/Ni3um | BCM6362B1 | 5.8*10.1 | 180 | Al | SiN | 11.4 | N | N | Y | NA | 14 | 3 | 88 | 60 | NA | NA | Eu | 0.461 | 90 | 1 | 1.023 | NA | NA | NA | NA |  | 30 | 150 | 111 | Vertical probe |  | 69 | 88 | 6.873% | 5.8 | 10.1 | 662 |  | NA
BCM7231 | CS | EP REPSV-12-EU | 40 | UMC | SiN | AZ | T89 | N | BGM3A:15~30nm | <30 mohm | N | E Low K | 50 | SPIL | 12-BP-PSV-EP-EU-PI-TCN-9D-19 | Ti1K/Cu5K/Ni3um | BCM7231 | 5.56*6.26 | 150 | Al | SiN | 24.31 | N | N | Y | HD4104 | 20 | NA | 80 | 30 | 12.5 | 5 | Eu | 0.79 | 80 | 1 | 1 | NA | NA | NA | NA |  | 20 | 130 | 100 | Vertical probe |  | 50 | 80 | 12.23% | 5.56 | 6.26 | 847 |  | 5um
Hi6551V101 | DF | EP REPSV-8-LF | 130 | SMIC | SiN | AZ | DHF | N | BGM3A:15~30nm | <30 mohm | N | Non-Low K | 50 | SPIL | 8-BP-PSV-EP-LF-PI-TCN-JA-13 | Ti1K/Cu5K/Ni3um | Hi6551V101 | 6.1*4.5 | 165 | Al | SiN | 18.2 | N | N | Y | HD4104 | 12.5 | NA | 80 | 45 | 7.5 | 10 | 1.8 | 0.304 | 75 | 1 | 0.94 | NA | NA | NA | NA |  | 45 | 100 | 93 | Vertical probe |  | 72 | 80 | 5.603% | 6.1 | 4.5 | 306 |  | 5um
DE3005 | CH | EP REPSV-12-LF | 40 | UMC | SiN | AZ | T89 | N | BGM3A:15~30nm | <30 mohm | N | ELK | 50 | Marvell | 12-BP-PSV-EP-LF-PI-TCN-TG-03 | Ti1K/Cu5K/Ni3um | DE3005 | 5.5*5.5 | 175 | Al | SiN/1.9um | 19.7 | N | N | Y | HD4104 | 21.25 | NA | 83 | 32.5 | 16.24 | 10 | 1.8 | 0.708 | 80 | 1 | 0.96 | NA | NA | NA | NA | STR | 44 | 131 | 101 | Vertical probe |  | 74 | 83 | 10.77% | 5.5 | 5.5 | 602 |  | 5um
KT | CH | EP REPSV-12-LF | 28 | TSMC | SiN | AZ | T89 | N | BGM3A:15~30nm | <30 mohm | N | ELK | 50 | AMD | 12-BP-PSV-EP-LF-PI-TCN-TG-02 | Ti1K/Cu5K/Ni2um | KT | 16.7*22.0 | 165 | Cu | SiN | 34.1 | N | N | Y | HD4104 | 12 | NA | 95 | 61 | 7 (PI PULL OUT) | 11 | 1.8 | 1.59 | 70 | 1.056 | 0.74 | NA | NA | NA | NA |  | 50 | 117 | 104 | Vertical probe |  | 61 | 90 | 24.3% | 16.7 | 22 | 12595 |  | 5um
BCM7429B2 | CS | EP REPSV-12-EU | 40 | UMC | SiN | AZ | T89 | N | BGM3A:15~30nm | <30 mohm | N | ELK | 50 | UMC | 12-BP-PSV-EP-EU-PI-TCN-9D-19 | Ti1K/Cu5K/Ni3um | BCM7429B2 | 7.063*7.055 | 150 | Al | SiN | 27.01 | N | N | Y | HD4104 | 20 | NA | 80 | 30 | 12.5 | 5 | Eu | 0.89 | 80 | 1 | 1 | NA | NA | NA | NA |  | 20 | 130 | 100 | Vertical probe |  | 50 | 80 | 13.58% | 7.063 | 7.055 | 1346 |  | 5um
M8824U | CS | EP FOC-12-LF | 65 | UMC | SiN | AZ | DHF | N | BGM3A:15~30nm | <30 mohm | N | Low K | 30 | Infineon | 12-BP-FOC-EP-LF-TCN-9D-09 | Ti3K/Cu3K/Ni2um | M8824U | 6.964*6.964 | 168.44 | Al | SiN | 10.35 | N | N | Y | NA | 12 | 3 | 69 | NA | NA | NA | 2.3 | 0.26 | 85 | NA | 1.23 | NA | NA | NA | NA |  | 33.44 | 135 | 95 | Vertical probe |  | 73.44 | NA | 3.871% | 6.964 | 6.964 | 502 |  | NA
XC6VLX365T | CS | EP REPSV-12-EU | 40 | UMC | SiN | AZ | DHF | N | BGM3A:15~30nm | <30 mohm | N | ELK | 50 | XILINX | 12-BP-PSV-EP-EU-PI-TCN-9D-01 | Ti3K/Cu3K/Ni2um | XC6VLX365T | 15.530X21.017 | 210 | Al | SiN | 19.117 | N | N | Y | HD4104 | 18.5 | NA | 105 | 58 | 7 | 10 | Eu | 1 | 100 | 1 | 0.95 | NA | NA | NA | NA |  | 37 | 173 | 127 | Vertical probe |  | 83 | 105 | 16.55% | 15.53 | 21.017 | 6240 |  | 5um
R612_MP026/MP027 | CS | EP REPSV-12-LF | 40 | UMC | SiN | AZ | T89 | N | BGM3A:15~30nm | <30 mohm | N | ELK | 50 | UMC | 12-BP-PSV-EP-LF-PI-TCN-9D-83 | Ti1K/Cu5K/Ni3um | R612_MP026/MP027 | 8.293*4.242 | 177 | Al | SiN | 19.45 | N | N | Y | HD4104 | 25 | NA | 90 | 30 | 18 | 10 | 1.8 | 0.886 | 80 | 1 | 0.89 | NA | NA | NA | NA | T89 (No Qual data), 40nm | 56 | 121 | 105 | Vertical probe | 25 | 72 | 90 | 11.19% | 8.293 | 4.242 | 619 |  | 5um
BCM4325YD3 | CS | EP FOC-12-LF | 65 | GF | SiN | AZ | T89 | N | NA | <20 mohm | Y | Low K | 50 | GLOBALFOUNDRIES | 12-BP-FOC-EP-LF-TCN-9D-16 | Ti1K/Cu5K/Ni3um | BCM4325YD3 | 6.45*5.75 | 250 | Al | SiN | 9.1 | N | N | Y | NA | 20 | 3 | 100 | NA | NA | NA | 1.8 | 0.497 | 100 | 1 | 1 | NA | NA | NA | NA | TEMP | 96 | 154 | 125 | Membrane |  | 125 | 100 | 7.137% | 6.45 | 5.75 | 337 |  | NA
W30060A34R5 | CS | EP FOC-12-LF | 90/65 | UMC | SiN | AZ | T89 | N | NA | <30 mohm | N | Low K | 50 | PARROT | 12-BP-FOC-EP-LF-TCN-9D-15 | Ti1K/Cu5K/Ni3um | W30060A34R5 | 5.58*6.15 | 300 | Al | SiN | 5.02 | N | N | Y | NA | 10 | 7 | 80 | NA | NA | NA | 1.8 | 0.174 | 80 | 0.73 | 1 | NA | NA | NA | NA | TEMP | 182 | 118 | 100 | Vertical probe |  | 200 | 109.589 | 2.519% | 5.58 | 6.15 | 172 |  | NA
BCM88130B | CS | EP FOC-12-EU | 40 | UMC | SiN | AZ | DHF | N | BGM3A:15~30nm | <30 mohm | N | Low K | 50 | UMC | 12-BP-FOC-EP-EU-TCN-9D-04 | Ti3K/Cu3K/Cu5um/Ni2um | BCM88130B | 15.66*15.39 | 180 | Al | SiN | 16 | N | N | Y | HD4104 | 14 | 3 | 88 | NA | NA | 10 | Eu | 0.642 | 90 | 1 | 1.023 | NA | NA | NA | NA |  | 30 | 150 | 112 | Vertical probe |  | 68 | 88 | 9.734% | 15.66 | 15.39 | 3857 |  | 5um
BCM7552B1 | CS | EP REPSV-12-EU | 40 | UMC | SiN | AZ | T89 | N | BGM3A:15~30nm | <30 mohm | N | Low K | 50 | UMC | 12-BP-PSV-EP-EU-PI-TCN-9D-19 | Ti1K/Cu5K/Ni3um | BCM7552B1 | 6.76*4.82 | 150 | Al | SiN | 22.73 | N | N | Y | HD4104 | 12.5 | NA | 80 | 30 | 12.5 | 5 | Eu | 0.75 | 80 | 1 | 1 | NA | NA | NA | NA |  | 30 | 120 | 100 | Vertical probe |  | 50 | 80 | 11.42% | 6.76 | 4.82 | 740 |  | 5um
A955_MP1013-MP1014 | CH | EP REPSV-12-LF | 28 | UMC | SiN | AZ | T89 | N | BGM3A:15~30nm | <30 mohm | N | ELK | 50 | UMC | 12-BP-PSV-EP-LF-PI-TCN-TG-03 | Ti1K/Cu5K/Ni3um | A955_MP1013-MP1014 | 9.57*4.71 | 169.2 | Al | SiN | 19.49 | N | N | Y | HD4104 | 10 | NA | 80 | 30 | 15 | 10 | 1.8 | 0.7 | 80 | 1 | 1 | NA | NA | NA | NA |  | 51 | 118 | 100 | Vertical probe |  | 69.2 | 80 | 9.01% | 9.57 | 4.71 | 808 |  | 5um
BCM7125E | CS | EP FOC-12-EU | 40 | UMC | SiN | AZ | DHF | N | BGM3A:15~30nm | <30 mohm | N | Low K | 50 | UMC | 12-BP-FOC-EP-EU-TCN-9D-04 | Ti3K/Cu3K/Cu5um/Ni2um | BCM7125E | 9.21*10.63 | 169.2 | Al | SiN | 12.81 | N | N | Y | HD4104 | 12 | 4 | 80 | NA | NA | 10 | Eu | 0.42 | 80 | 1 | 1 | NA | NA | NA | NA |  | 34 | 135 | 100 | Vertical probe |  | 69.2 | 80 | 6.438% | 9.21 | 10.63 | 1254 |  | 5um
GF108 | CS | EP REPSV-12-EU | 40 | TSMC | SiN | AZ | T89 | Y | BGM3A:15~30nm | <20 mohm | N | ELK | 50 | NV | 12-BP-PSV-EP-EU-PI-TCN-9D-18 | Ti1K/Cu5K/Cu5um/Ni3um | GF108 | 10.60*10.83 | 170 | Al | SiN/1.1um | 20.08 | N | N | Y | HD4104 | 15 | NA | 85 | 45 | 10 | 5 | EU | 0.801 | 80 | 0.944 | 0.94 | NA | NA | NA | NA |  | 45 | 125 | 102 | Vertical probe | 6.7 | 68 | 90.04237 | 11.39% | 10.6 | 10.83 | 2304 |  | 5um
BCM43451YUB0 | CS | EP REPSV-12-LF | 40 | UMC | SiN | AZ | T89 | N | BGM3A:15~30nm | <30 mohm | Y | ELK | 50 | UMC | 12-BP-PSV-EP-LF-PI-TCN-9D-78 | Ti1K/Cu5K/Ni3um | BCM43451YUB0 | 4.429*5.23 | 192.8 | Al | SiN | 11.91 | N | N | Y | HD4104 | 14 | NA | 88 | 30 | 15 | 10 | 1.8 | 0.502 | 90 | 1 | 1.02 | NA | NA | NA | NA |  | 57 | 135 | 112 | Membrane |  | 80.8 | 88 | 7.247% | 4.429 | 5.23 | 276 |  | 5um
GM107 | CS | EP REPSV-12-EU | 28 | TSMC | SiN | AZ | T89 | N | BGM3A:15~30nm | <20 mohm | N | ELK | 50 | NV | 12-BP-PSV-EP-EU-PI-TCN-9D-14 | Ti1K/Cu5K/Ni3um | GM107 | 11.85*12.58 | 170 | Al | SiN/1.1um | 19.2 | N | N | Y | HD4104 | 21.25 | NA | 85 | 32.5 | 16.25 | 5 | EU | 0.725 | 80 | 1 | 0.94 | NA | NA | NA | NA |  | 42 | 128 | 102 | Vertical probe | 6.7 | 68 | 85 | 10.91% | 11.85 | 12.58 | 2865 |  | 5um
GF119 | CS | EP REPSV-12-EU | 40 | TSMC | SiN | AZ | T89 | Y | BGM3A:15~30nm | <20 mohm | N | ELK | 50 | NV | 12-BP-PSV-EP-EU-PI-TCN-9D-18 | Ti1K/Cu5K/Cu5um/Ni3um | GF119 | 9.54*8.36 | 170 | Al | SiN/1.1um | 19.1 | N | N | Y | HD4104 | 15 | NA | 85 | 45 | 10 | 5 | EU | 0.74 | 80 | 0.944 | 0.94 | NA | NA | NA | NA |  | 45 | 125 | 102 | Vertical probe | 6.7 | 68 | 90.04237 | 11.04% | 9.54 | 8.36 | 1552 |  | 5um
BCM65100B0 | CS | EP FOC-12-EU | 65 | SMIC | SiN | AZ | DHF | N | BGM3A:15~30nm | <20 mOhm | N | Low K | 50 | SMIC | 12-BP-FOC-EP-EU-TCN-9D-04 | Ti1k/Cu3k/Cu5um/Ni3um | BCM65100B0 | 7.70*10.13 | 180 | Al | SiN | 15.67 | N | N | Y | NA | 14 | 3 | 88 | NA | NA | NA | Eu | 0.636 | 90 | NA | 1.023 | NA | NA | NA | NA |  | 32 | 148 | 112 | Vertical probe |  | 68 | NA | 9.529% | 7.7 | 10.13 | 1222 |  | NA
T124 | CS | EP REPSV-12-EU | 28 | TSMC | SiN | AZ | T89 | Y | BGM2:7~15nm | <20 mohm | N | ELK | 50 | NV | 12-BP-PSV-EP-EU-PI-TCN-9D-11 | Ti1K/Cu5K/Ni3um | T124 | 11.24*10.83 | 170 | Al | SiN/1.1um | 20.2 | N | N | Y | HD4104 | 21.25 | NA | 85 | 32.5 | 16.25 | 5 | EU | 0.763 | 80 | 1 | 0.94 | NA | NA | NA | NA |  | 44 | 126 | 102 | Vertical probe | 6.7 | 68 | 85 | 11.44% | 11.24 | 10.83 | 2454 |  | 5um
GM108 | CS | EP REPSV-12-EU | 28 | TSMC | SiN | AZ | T89 | N | BGM3A:15~30nm | <20 mohm | N | ELK | 50 | NV | 12-BP-PSV-EP-EU-PI-TCN-9D-14 | Ti1K/Cu5K/Ni3um | GM108 | 9.76*7.97 | 170 | Al | SiN/1.1um | 18.65 | N | N | Y | HD4104 | 21.25 | NA | 85 | 32.5 | 16.25 | 5 | EU | 0.701 | 80 | 1 | 0.94 | NA | NA | NA | NA |  | 42 | 128 | 102 | Vertical probe | 6.7 | 68 | 85 | 10.56% | 9.76 | 7.97 | 1447 |  | 5um
DP685 | CS | EP REPSV-12-LF | 40 | UMC | SiN | AZ | T89 | N | BGM3A:15~30nm | <30 mohm | N | Low K | 30 | Parade | 12-BP-PSV-EP-LF-PI-TCN-9D-81 | Ti1K/Cu5K/Ni3um | DP685 | 2.394*4.446 | 150 | Al | SiN | 39 | N | N | Y | HD4104 | 10 | NA | 70 | 40 | 7.5 | 10 | 1.8 | 0.967 | 65 | 1 | 0.93 | NA | NA | NA | NA | Qual pass | 40 | 110 | 84 | Vertical probe |  | 66 | 70 | 15.01% | 2.394 | 4.446 | 415 |  | 5um
AXM3500A0 | CS | EP REPSV-12-LF | 28 | TSMC | SiN | AZ | T89 | N | BGM3A:15~30nm | <30 mohm | N | ELK | 50 | LSI | 12-BP-PSV-EP-LF-PI-TCN-9D-94 | Ti1K/Cu5K/Ni3um | AXM3500A0 | 10.62*12.78 | 150.3 | Al | SiN/1.9um | 39.9 | N | N | Y | HD4104 | 27.5 | NA | 85 | 30 | 15 | Outside keep 80um | 1.8 | 1.504 | 74 | 1 | 0.87 | NA | NA | NA | NA | Qual pass | 29.6 | 120.69 | 99 | Vertical probe |  | 51.3 | 90 | 22.64% | 10.62 | 12.78 | 5414 |  | 5um
Everest | CS | EP REPSV-12-LF | 28 | TSMC | SiN | AZ | T89 | N | BGM3A:15~30nm | <30 mohm | N | ELK | 50 | AVAGO | 12-BP-PSV-EP-LF-PI-TCN-9D-93 | Ti1K/Cu5K/Ni3um | EVEREST | 23*23 | 148.5 | Al | SiN/1.9um | 35.1 | N | N | Y | HD4104 | 12.5 | NA | 85 | 50 | 8 | Outside keep 80um | 1.8 | 1.34 | 75 | 1 | 1.085 | NA | NA | NA | NA | Qual pass | 35 | 113 | 99 | Vertical probe |  | 49.5 | 85 | 19.94% | 22.95 | 22.95 | 18510 |  | 5um
Tui2.0 | CS | EP REPSV-12-LF | 28 | TSMC | SiN | AZ | T89+DHF | N | BGM3A:15~30nm | <30 mohm | N | ELK | 50 | Avago-LS | 12-BP-PSV-EP-LF-PI-TCN-9D-90 | Ti1K/Cu5K/Ni3um | Tui2.0 | 4.97*4.52 | 180 | Al | SiN/1.9um | 23.99 | N | N | Y | HD4104 | 17.5 | NA | 90 | 45 | 12.5 | Outside keep 80um | 1.8 | 1.018 | 90 | 1 | 1 | NA | NA | NA | NA |  | 37 | 143 | 112 | Vertical probe |  | 68 | 90 | 15.51% | 4.9788 | 4.5242 | 549 |  | 5um
BRAGIB0 | CS | EP REPSV-12-LF | 28 | TSMC | SiN | AZ | T89 | N | BGM3A:15~30nm | <30 mohm | N | ELK | 50 | Avago-LS | 12-BP-PSV-EP-LF-PI-TCN-9D-94 | Ti1K/Cu5K/Ni3um | BRAGIB0 | 14.58*14.94 | 180 | Al | SiN/1.9um | 29.26 | N | N | Y | HD4104 | 17.5 | NA | 90 | 45 | 12.5 | Outside keep 80um | 1.8 | 1.232 | 90 | 1 | 1 | NA | NA | NA | NA |  | 45 | 135 | 112 | Vertical probe |  | 68 | 90 | 18.62% | 14.94 | 14.58 | 6374 |  | 5um
TREX10 | CS | EP REPSV-12-LF | 28 | TSMC | SiN | AZ | T89 | N | BGM3A:15~30nm | <30 mohm | N | ELK | 50 | Avago-LS | 12-BP-PSV-EP-LF-PI-TCN-9D-94 | Ti1K/Cu5K/Ni3um | TREX10 | 7.37*9.01 | 150.3 | Al | SiN/1.9um | 28.54 | N | N | Y | HD4104 | 22.5 | NA | 85 | 30 | 15 | Outside keep 80um | 1.8 | 1.099 | 74 | 1 | 1 | NA | NA | NA | NA |  | 40 | 110 | 99 | Vertical probe |  | 51.3 | 85 | 16.19% | 7.3728 | 9.0108 | 1895 |  | 5um
ERTRINITYB0 | CS | EP REPSV-12-LF | 28 | TSMC | SiN | AZ | T89 | N | BGM3A:15~30nm | <30 mohm | N | ELK | 50 | Avago-LS | 12-BP-PSV-EP-LF-PI-TCN-9D-94 | Ti1K/Cu5K/Ni3um | ERTRINITYB0 | 19.10*17.14 | 180 | Al | SiN/1.9um | 29.57 | N | N | Y | HD4104 | 17.5 | NA | 90 | 45 | 12.5 | Outside keep 80um | 1.8 | 1.238 | 90 | 1 | 1 | NA | NA | NA | NA |  | 45 | 135 | 113 | Vertical probe |  | 67 | 90 | 18.81% | 19.1016 | 17.1432 | 9684 |  | 5um
BCM3142C-LF | CS | EP REPSV-12-LF | 65 | UMC | SiN | AZ | T89 | N | BGM3A:15~30nm | <30 mohm | N | ELK | 50 | UMC | 12-BP-PSV-EP-LF-PI-TCN-9D-70 | Ti1K/Cu5K/Ni3um | BCM3142C-LF | 12.43*12.64 | 180 | Al | SiN/1.9um | 7.94 | N | N | Y | HD4104 | 21.5 | NA | 88 | 35 | 12.5 | 10 | 1.8 | 0.334 | 90 | 1 | 1 | NA | NA | NA | NA |  | 45 | 135 | 112 | Vertical probe |  | 68 | 88 | 4.831% | 12.43 | 12.64 | 1248 |  | 5um
WEBMACC | CS | EP REPSV-12-LF | 28 | GF | SiN | AZ | T89 | N | BGM3A:15~30nm | <30 mohm | N | ELK | 50 | VeriSilicon-CN | 12-BP-PSV-EP-LF-PI-TCN-9D-70 | Ti1K/Cu5K/Ni3um | WEBMACC | 3.9*4.3 | 148.5 | Al | SiN | 22.61 | N | N | Y | HD4104 | 20 | NA | 80 | 30 | 7.5 | Outside DIE edge 5um | 1.8 | 0.747 | 70 | 1.1 | 0.87 | NA | NA | NA | NA | Qual pass | 46.5 | 102 | 93 | Vertical probe |  | 55.5 | 72 | 11.36% | 3.885 | 4.349 | 382 |  | 5um
THP-FPI-LUBM | CS | EP REPSV-12-LF | 28 | TSMC | SiN | AZ | T89 | N | BGM3A:15~30nm | <30 mohm | N | ELK | 50 | AMD | 12-BP-PSV-EP-LF-PI-TCN-9D-85 | Ti1K/Cu5K/Ni2um | THP-FPI-LUBM | 18.3*18.7 | 165 | Cu | SiN | 35.3 | N | N | N | HD4104 | 12 | NA | 95 | 61 | 7 (PI PULL OUT) | Scribe line width <150um: PI landing on die edge Scribe line width >=150um: Outside keep 150um | 1.8 | 1.66 | 73 | 1.19 | 0.768 | NA | NA | NA | NA |  | 45 | 120 | 105 | Vertical probe |  | 60 | 80 | 25.05% | 18.3 | 18.7 | 12095 |  | 5um
EMERALD-LUBM | CS | EP REPSV-12-LF | 28 | TSMC | SiN | AZ | T89 | N | BGM3A:15~30nm | <30 mohm | N | ELK | 50 | AMD | 12-BP-PSV-EP-LF-PI-TCN-9D-85 | Ti1K/Cu5K/Ni3um | EMERALD-LUBM | 13.82*11.67 | 165 | Cu | SiN | 33.1 | N | N | N | HD4104 | 5.5 (AMD LUBM only) | NA | 92 | 71 | 7.5 (PI PULL OUT) | 11 | 1.8 | 1.443 | 70 | 1.15 | 0.76 | NA | NA | NA | NA |  | 45 | 120 | 100 | Vertical probe |  | 65 | 80 | 22.02% | 13.82 | 11.67 | 5342 |  | 5um
NEPTUNE-LUBM | CS | EP REPSV-12-LF | 28 | TSMC | SiN | AZ | T89 | N | BGM3A:15~30nm | <30 mohm | N | ELK | 50 | AMD | 12-BP-PSV-EP-LF-PI-TCN-9D-85 | Ti1K/Cu5K/Ni3um | NEPTUNE-LUBM | 15.34*13.88 | 165 | Cu | SiN | 25.8 | N | N | N | HD4104 | 5.5 (AMD LUBM only) | NA | 94 | 73 | 6.5 (PI PULL OUT) | 11 | 1.8 | 1.175 | 70 | 1.15 | 0.74 | NA | NA | NA | NA |  | 45 | 120 | 100 | Vertical probe |  | 65 | 80 | 17.9% | 15.34 | 13.88 | 5493 |  | 5um
KINGSTON-LUBM | ZK | EP REPSV-12-LF | 16 | TSMC | SiN | AZ | T89 | N | BGM3A:15~30nm | <30 mohm | N | ELK | 50 | AMD | 12-BP-PSV-EP-LF-PI-TCN-ZK-02 | Ti1K/Cu3K/Ni3.5um | KINGSTON-LUBM | 12.90*15.67 | 150 | Cu | SiN | 39.95 | N | N | N | HD4104 | 12.5 (AMD LUBM only) | NA | 80 | 45 | 5 (PI PULL OUT) | Scribe line width <150um: PI landing on die edge Scribe line width >=150um: Outside keep 150um | 1.8 | 1.336 | 65 | 1 | 0.81 | NA | NA | NA | NA |  | 44 | 106 | 90 | Vertical probe |  | 60 | 80 | 20.08% | 12.9 | 15.67 | 8076 |  | 5um
| Rev. A9 | [48 empty] | 22.79%
Note:
1. 選不出該客戶且唯一的golden
2. 選不出SPIL的golden
需向主管反應

## 關聯表
Key item |  |  |  | Effect stage | Potential Effect
PROD
Device Information | 1 | Customer |  | -- | --
| 2 | Device |  | -- | --
| 3 | Die size(mm*mm) |  | Assembly Reliability | Bump crack RT fail | Y | --
| 4 | C/P probe card type |  | CP | Probe card damage | Y | --
| 5 | Probing on bump pad (Y/N) |  | UBM PHOTO PLAT | UBM poor coverage Pad damage Pad damage | Y | --
Wafer Information | 6 | Wafer Fab |  | Assembly Reliability | Low K crack RT fail | Y | --
| 7 | Low K Type |  | Assembly Reliability | Low K crack RT fail | Y | --
| 8 | Final Metal Pad type |  | UBM Assembly | BS/BP fail RT fail | Y | --
| 9 | RV hole(Y/N) |  | PHOTO PLAT | Pad damage | Y | --
| 10 | Wafer PSV type / Thickness |  | PI1 UBM PHOTO PLAT ETCH Reliability | 1.PI profile non-smooth 2.Metal film dis-continuity UBM poor coverage Pad damage Pad damage PSV roughness RT fail | Y | --
| 11 | Seal-Ring Protected by SiN (Y/N) |  | PI1 UBM PLAT ETCH | PI delam Poor step coverage 1. Metal peeling 2. BH/BC OOS Metal peeling | Y | --
Bump structure | 12 | PKG Type |  | -- | -- | Y | --
| 13 | PI type |  | PI1 UBM ETCH DESCUM Assembly | 1.PI CD OOS 2.PI residue 3. RS OOS 4. PI THK abnormal 5. PI Crack 6. Abnormal PI profile 1. BR OOS 2. UBM dis-connnection/poor step coverage 3. UBM peeling 1.PI roughness OOS 2.Metal residue 3. Undercut OOS 4.BL OOS 5. Irregular bump/Bump wrinkle 6. Solder burst 1. BR OOS 2. Metal residue 3. PI damage 4. PI roughness OOC 5. PI delamination 6. BL OOS 1.Glue residual 2.Bump crack 3.UBM crack 4.Md/UF delam | Y | --
| 14 | UBM type / Thickness (um) |  | ETCH Assembly | 1. Metal residue 2. BL OOS Bump Crack | Y | --
| 15 | Bump composition |  | 2RFL Assembly Reliability | Irregular bump 1.Non-wetting 2.Bump bridge RT fail | Y | --
Bump design | 16 | REPSV PI Opening Size(um) |  | PI1 | 1.PI CD OOS 2.RS OOS | Y | --
| 17 | Min fianl metal pad to seal ring (um) |  | PPHO | PR bubble | Y | --
| 18 | PI via opening bottom edge to pad psv. Edge (um) |  | PI1 | PI delamination | Y | --
| 19 | PI edge inside seal ring (um) |  | PI1 PPHO Assembly | 1. PI delamination 2. PI Bubble PR bubble PI crack (pull out) | Y | --
| 20 | PR thickness(um) |  | PPHO PR STRIP | 1.PR Under develop/ PR Over develop 2.PR CD out of spec 3. PR thickness OOS 4. Poor coating 1. PR residue on bump 2. PR residue around bump 3. Metal residue | Y | --
| 21 | UBM Size(um) |  | PPHO PLAT Assembly | Under develop 1. Ni bubble (small UBM size ) 2.BC/BH OOS 3.Bump Void OOS( larger UBM size) 1.Bump bridge 2.Non-wetting 3.Bump crack | Y | --
| 22 | UBM Overlap PSV (um) |  | ETCH Assembly | Pad damage Bump Crack | Y | --
| 23 | UBM insdie final metal for FOC (um) |  | Assembly | Bump Crack | Y | --
| 24 | UBM Plating Area(dm2) |  | PPHO PLAT ETCH DESCUM | Under develop 1.BC/BH OOS 2.Composition 3.Bump Void OOS Metal residue 1. Metal residue 2. BL OOS | Y | --
| 25 | Mushroom CD(um) |  | ETCH DESCUM | Metal residue 1. Metal residue 2. BL OOS | Y | --
| 26 | Min Mushroom space(um) |  | ETCH DESCUM | Metal residue 1. Metal residue 2. BL OOS | Y | --
| 27 | Min. Bump pitch (um) |  | ETCH DESCUM Assembly Reliability | Metal residue 1. Metal residue 2. BL OOS 1.Bump bridge 2. MD/UF Void RT fail | Y | --
| 28 | Bump Height(um) |  | ETCH CP Assembly | Metal residue OS fail 1.Glue residual 2.Bump bridge 3.Non-wetting 4.MD/UF delam 5.MD/UF Void | Y | --
| 29 | Bump Diameter(um) |  | Assembly FT | Bridge OS fail | Y | --
| 30 | Bump Density (Bump Q'ty/Die Area) |  | PPHO PLAT PR STRIP DESCUM Assembly Reliability | Under develop 1.BC/BH OOS 2.Composition 3.Bump Void OOS 1. PR residue on bump 2. PR residue around bump 3. Metal residue 1. Metal residue 2. BL OOS 1.Coating /Debris residual 2.Flux residue 3.Bump crack 4. MD/UF void RT fail | Y | --
Outgoing criteria | 31 | LF Bump Ag% target |  | Assembly FT Reliability | 1.Non-wetting 2.Bump bridge OS fail RT fail | Y | --
| 32 | Bump Height(um) |  | CP Assembly FT | OS fail Non Wetting OS fail | Y | --
| 33 | Bump diameter |  | Assembly FT | Bridge OS fail | Y | --
| 34 | Bump Coplanarity |  | CP Assembly FT | OS fail Non Wetting OS fail | Y | --
| 35 | Bump Shear Strenght |  | Assembly Reliability | Bump crack RT fail | Y | --
| 36 | Bump void |  | Assembly FT | Bump crack OS fail | Y | --
| 37 | PI Rougness (Ra) |  | Assembly FT | 1.Glue residual 2.MD/UF Delam OS fail | Y | --
| 38 | Bump Resistance |  | CP FT | Function fail Function fail | Y | --
AB requirement | 39 | Bump to bump space |  | Assembly | Bump bridge | Y | --
| 40 | SMO |  | -- | -- | Y | --
| 41 | UBM/SMO ratio |  | Assembly | Bump crack | Y | --
Special Requirement | 42 | Process / Machine |  |  |  | Y | --
| 43 | Material |  |  |  | Y | --
| 44 | Measurement tool |  |  |  | Y | --
| 45 | Reliability |  |  |  | Y | --
| 46 | Wafer Fab |  | Assembly Reliability | Low K crack RT fail | Y | --
| 47 | PI Thickness (um) |  | PI1 UBM PPHO PLAT DESCUM Assembly | 1.PI CD OOS 2.PI residue 3. RS OOS 4. PI THK abnormal 5. PI Crack 6. Abnormal PI profile 1. BR OOS 2. UBM dis-connnection/poor step coverage 3. UBM peeling 1.PR Under develop/ PR Over develop 2.PR CD out of spec 3. PR thickness OOS 4. Poor coating 1. Ni bubble, missing Ni 2.Bump Void OOS (deeper plating THK) 1. BR OOS 2. PI residue 3. PI damage 4. PI delamination 1.Glue residual 2.Bump crack 3.UBM crack 4.Md/UF delam | Y | --
| 48 | BH/UBM ratio |  | PLAT | BC/BH OOS | Y | --
Metrology tool | 49 | August | Gross die | FV & 2D | Alignment shift | Y | --
|  |  | Expose pad | FV & 2D | 1st reject rate too high & defect escaped | Y | --
|  |  | PSV1(PI1/PBO1) opening | 2D | Defect escaped | Y | --
|  |  | Bump diameter | FV | Defect escaped | Y | --
|  |  | Low SPEC of min RDL Width | FV & 2D | Defect escaped | Y | --
|  |  | Low SPEC of min RDL Spacing | FV & 2D | Defect escaped | Y | --
|  |  | Min RDL Width/Spacing pattern & location | FV & 2D | Defect escaped | Y | --
| 50 | RVSI | Gross die | 3D | Alignment shift | Y | --
|  |  | Bump count per die | 3D | M/C limit | Y | --
|  |  | Bump height | BH/Cop | Data incorrect | Y | --
|  |  | Bump diameter | BH/BD/Cop | Data incorrect | Y | --
| 51 | RS meter | Bump diameter | RS | Data incorrect | Y | --
| 52 | Void (X-ray) | Bump diameter | Void | Void escaped | Y | --
| 53 | Bump shear | Bump diameter | Shear test | Data incorrect | Y | --
| 54 | Bump pull | Bump diameter | Pull test | Data incorrect | Y | --

## PLR
[6 empty] | Overall Level: | #REF!
Effect stage | Key item |  | Capability | POR (Baseline) | New Device
[6 empty] | Potential Failure Mode | Failure Mode Risk Level | Process control item | DOE Need (Y/N)
PLR | 1 | Die size(mm*mm) |  |  |  | Bump crack
RT fail
PLR | 2 | Wafer Fab |  |  |  | Low K crack
RT fail
PLR | 3 | Low K Type |  |  |  | Low K crack
RT fail
PLR | 4 | Final Metal Pad type |  |  |  | RT fail
PLR | 5 | Wafer PSV type / Thickness |  |  |  | RT fail
PLR | 6 | Low K Type |  |  |  | Low K crack
RT fail

## PI
Overall Level:
Effect stage | Key item |  | Capability | POR (Baseline) | New Device
[6 empty] | Potential Failure Mode | Failure Mode Risk Level | Process control item | DOE Need (Y/N)
PI1 | 1 | PI thickness (um) | 5um |  |  | 1.PI CD OOS | RC(Lv.3) | 1. Dev Dispense spin speed(RPM) | Y
[8 empty] | 2. Dev Final spin speed(RPM) | Y
[8 empty] | 3. Exposure dosage (mj) | Y
[8 empty] | 4. dwell ime in HP | Y
[6 empty] | 2.PI residue | RC(Lv.3) | 1. Exposure dosage (mj) | Y
[8 empty] | 2. dwell ime in HP | Y
[8 empty] | 3. PI dev time | Y
[6 empty] | 3. RS OOS | RC(Lv.3) | 1. Low PI curing temperature | Y
[6 empty] | 4. PI THK abnormal | RC(Lv.3) | 1. Dispense spin speed(RPM) | Y
[8 empty] | 2. Final spin speed(RPM) | Y
[6 empty] | 5. PI Crack | RC(Lv.3) | 1. Cure temp | Y
[8 empty] | 2. PCB temp. | Y
[8 empty] | 3. Pre-treatment | Y
[6 empty] | 6. Abnormal PI profile | RC(Lv.3) | 1. Exposure dosage (mj) | Y
[8 empty] | 2. Focus offset | Y
PI1 | 2 | PI type | HD4104 |  |  | 1.PI CD OOS |  | 1. Dev Dispense spin speed(RPM)
2. Dev Final spin speed(RPM)
3. Exposure dosage (mj)
4. Long dwell ime in HP
[6 empty] | 2.PI residue |  | 1. Exposure dosage (mj)
2. Long dwell ime in HP
[6 empty] | 3. RS OOS |  | 1. Low PI curing temperature
[6 empty] | 4. PI THK abnormal |  | 1. Dispense spin speed(RPM)
2. Final spin speed(RPM)
[6 empty] | 5. PI Crack | RC(Lv.3) | 1. Cure temp
2. PCB temp.
3. Pre-treatment
[6 empty] | 6 Abnormal PI profile |  | 1. Exposure dosage (mj)
2. Focus offset
PI1 | 3 | REPSV PI Opening Size(um) | 30~62 |  |  | 1.PI CD OOS |  | 1. Exposure dosage (mj)
2. Long dwell ime in HP
3. Dev Dispense spin speed
4. Dev Final spin speed(RPM)
[6 empty] | 2.RS OOS |  | Low PI curing temperature
PI1 | 4 | PI via opening bottom edge to pad psv. Edge (um) | 7~20 |  |  | PI delamination |  | 1. Dispense spin speed(RPM)
2. Final spin speed(RPM)
3. Exposure dosage (mj)
PI1 | 5 | PI edge inside seal ring (um) | >8 |  |  | PI delamination |  | 1. Dispense spin speed(RPM)
2. Final spin speed(RPM)
3. Exposure dosage (mj)
[6 empty] | PI Bubble |  | 1. PCB steps
2. PCB temp.

## UBM
[6 empty] | Overall Level: | #REF!
Effect stage | Key item |  | Capability | POR (Baseline) | New Device
[6 empty] | Potential Failure Mode | Failure Mode Risk Level | Process control item | DOE Need (Y/N)
| 1 | Probing on bump pad (Y/N) |  |  |  | 1 UBM dis-connnection/poor step coverage | RC(Lv.3) | 1. Target lifetime
2. Ti sputter power
3. Cu sputter power
UBM | 1 | PI thickness (um) | 5um |  |  | 1. BR OOS | RC(Lv.3) | 1. ICP etching rate
2. Chamber Pressure
3. ICP chamber outgasing
4. PI Pre-bake temp.
5. PI Pre-bake time
6. Degas temp.
7. Degas time
8. Al pasting freq.
[6 empty] | 2. UBM dis-connnection/poor step coverage | RC(Lv.3) | 1. Target lifetime
2. Ti sputter power
3. Cu sputter power
[6 empty] | 3. UBM peeling | RC(Lv.3) | 1. Degas temp.
2. Degas time
UBM | 2 | PI type | HD4104 |  |  | 1. BR OOS |  | 1. ICP etching rate
2. Chamber Pressure
3. ICP chamber outgasing
4. PI Pre-bake temp.
5. PI Pre-bake time
6. Degas temp.
7. Degas time
8. Al pasting freq.
[6 empty] | 2. UBM dis-connnection/poor step coverage |  | 1. Target lifetime
2. Ti sputter power
3. Cu sputter power
[6 empty] | 3. UBM peeling |  | 1. Degas temp.
2. Degas time

## PPHO
[6 empty] | Overall Level: | #REF!
Effect stage | Key item |  | Capability | POR (Baseline) | New Device
[6 empty] | Potential Failure Mode | Failure Mode Risk Level | Process control item | DOE Need (Y/N)
PPHO | 1 | PI thickness(um) | 5 |  |  | 1.PR Under develop/ PR Over develop | RC(Lv.3) | 1. Exposure dose
2. Developer flow
3. Developer chemical conc.
4. Unsuitable Q-time
5. Long dwell time in HP
6. Non plasma de-scum
7. AZ4620 residue due to plating Area>1.2 dm2
[6 empty] | 2.PR CD out of spec | RC(Lv.3) | 1. Exposure dose
2. Developer flow
3. Developer chemical conc.
4. Long dwell time in HP
[6 empty] | 3. PR thickness OOS |  | 1. Coating Spin speed
[6 empty] | 4. Poor coating |  | 1. Coating Spin speed
PPHO | 2 | PR thickness(um) | 30 50 |  |  | 1.Under develop/ Over develop |  | 1. Exposure dose
2. Developer flow
3. Developer chemical conc.
4. Long dwell time in HP
5. AZ4620 residue due to plating Area>1.2 dm2
PPHO | [5 empty] | 2.PR CD out of spec |  | 1. Exposure dose
2. Developer flow
3. Developer chemical conc.
4. Long dwell time in HP
[6 empty] | 3. PR thickness OOS |  | 1. Coating Spin speed
[6 empty] | 4. Poor coating |  | 2. Coating Spin speed
PPHO | 3 | Min fianl metal trace to seal ring (um) |  |  |  | PR bubble |  | 1. Post baking temperature and step
2. Coating spin speed
PPHO | 4 | PI edge Outside seal ring (um) | >8 |  |  | PR bubble |  | 1. High Post baking temperature
PPHO | 5 | UBM Size(um) | 69~110 |  |  | Under develop |  | 1. Exposure dose
2. Developer flow
3. Developer chemical conc.
4. Long dwell time in HP
5. AZ4620 residue due to plating Area>1.2 dm2
PPHO | 6 | UBM Plating Area(dm2) | 0.26~1.66 |  |  | Under develop | LC(Lv.5) | 1. Exposure dose
2. Developer flow
3. Developer chemical conc.
4. Long dwell time in HP
5. AZ4620 residue due to plating Area>1.2 dm2
PPHO | 7 | UBM Density (UBM Area/Die Area) | 2.52~25.06 |  |  | Under develop | LC(Lv.5) | 1. Exposure dose
2. Developer flow
3. Developer chemical conc.
4. Long dwell time in HP
5. AZ4620 residue due to plating Area>1.2 dm2
PPHO | 8 | Bump Density (Bump Q'ty/Die Area) | 8.8~35.4 |  |  | Under develop | MC(Lv.4) | 1. Exposure dose
2. Developer flow
3. Developer chemical conc.
4. Long dwell time in HP
5. AZ4620 residue due to plating Area>1.2 dm2

## PLAT
[6 empty] | Overall Level: | #REF!
Effect stage | Key item |  | Capability | POR (Baseline) | New Device
[6 empty] | Potential Failure Mode | Failure Mode Risk Level | Process control item | DOE Need (Y/N)
PLAT | 1 | PI thickness(um) | 69~110 |  |  | 1. Ni bubble, missing Ni | RC(Lv.3) | 1. Chemical flow rate
2. Chemical concentration
3. Prewet time
4. Preflush time
[6 empty] | 2.Bump Void OOS (deeper plating THK) | RC(Lv.3) | 1. Prewet time
2. Preflush time
3. Chemical flow rate
PLAT | 2 | UBM Size(um) | 69~110 |  |  | 1. Ni bubble (small UBM size ) |  | 1. Chemical flow rate
2. Chemical concentration
3. Prewet time
4. Preflush time
[6 empty] | 2.BC/BH OOS |  | ASD setting
Flow rate
[6 empty] | 3.Bump Void OOS ( larger UBM size) |  | ASD setting
Flow rate
chemical life time
PLAT | 3 | UBM Plating Area(dm2) | 0.26~1.66 |  |  | 1.BC/BH OOS | LC(Lv.5) | ASD setting
Flow rate
[6 empty] | 2.Composition | LC(Lv.5) | ASD Setting
Chemical concentration
[6 empty] | 3.Bump Void OOS | LC(Lv.5) | ASD setting
Flow rate
chemical life time
PLAT | 4 | UBM Density (UBM Area/Die Area) | 2.52~25.06 |  |  | 1.BC/BH OOS | LC(Lv.5) | ASD setting
Flow rate
[6 empty] | 2.Composition | LC(Lv.5) | ASD Setting
Chemical concentration
[6 empty] | 3.Bump Void OOS | LC(Lv.5) | ASD setting
Flow rate
chemical life time
PLAT | 5 | Bump Density (Bump Q'ty/Die Area) | 8.8~35.4 |  |  | 1.BC/BH OOS | MC(Lv.4) | ASD setting
Flow rate
[6 empty] | 2.Composition | MC(Lv.4) | ASD Setting
Chemical concentration
[6 empty] | 3.Bump Void OOS | MC(Lv.4) | ASD setting
Flow rate
chemical life time
PLAT | 6 | UBM/BH ratio | 0.85~1.1 |  |  | 1.BC/BH OOS |  | ASD setting
Plating time (out of capability)

## PR STRIP
[6 empty] | Overall Level: | #REF!
Effect stage | Key item |  | Capability | POR (Baseline) | New Device
[6 empty] | Potential Failure Mode | Failure Mode Risk Level | Process control item | DOE Need (Y/N)
PR Strip | 1 | PR thickness(um) | 30 50 |  |  | 1. PR residue on bump |  | lifetime
Process time
Temperature
[6 empty] | 2. PR residue around bump |  | lifetime
Process time
Temperature
[6 empty] | 3. Metal residue |  | lifetime
Process time
Temperature
Chemical lifetime
Chemical flow rate
Chemical temperature
Chemical lifetime
Chemical temperature
PR Strip | 2 | Bump Density (Bump Q'ty/Die Area) | 8.8~35.4 |  |  | 1. PR residue on bump | MC(Lv.4) | lifetime | N
[8 empty] | Process time | Y
[8 empty] | Temperature | N
[6 empty] | 2. PR residue around bump | MC(Lv.4) | lifetime | N
[8 empty] | Process time | Y
[8 empty] | Temperature | N
[6 empty] | 3. Metal residue | MC(Lv.4) | lifetime | N
[8 empty] | Process time | Y
[8 empty] | Temperature | N
PR Strip | 3 | PI Type | HD4104 | HD4104 | HD4104 | 1.Metal residue |  | Chemical lifetime
Chemical flow rate
Chemical temperature
Chemical lifetime
Chemical temperature
[6 empty] | 2. Undercut OOS |  | Chemical lifetime
Chemical flow rate
Chemical temperature
Chemical lifetime
Chemical temperature
[6 empty] | 3.BL OOS |  | Chemical lifetime
Chemical flow rate
Chemical temperature
Chemical lifetime
Chemical temperature
[6 empty] | 4. Irregular bump/Bump wrinkle |  | Reflow temperature
[6 empty] | 5. Solder burst |  | O2 concentration

## ETCH
[6 empty] | Overall Level: | #REF!
Effect stage | Key item |  | Capability | POR (Baseline) | New Device
[6 empty] | Potential Failure Mode | Failure Mode Risk Level | Process control item | DOE Need (Y/N)
ETCH | 1 | UBM Overlap PSV (um) | 10~25 | 12 | 12 | Pad damage |  | Chemical lifetime
Chemical flow rate
Chemical temperature
Chemical lifetime
Chemical temperature
ETCH | 2 | UBM Plating Area(dm2) | 0.26~1.66 | 1.366 | 1.502 | Metal residue | LC(Lv.5) | Chemical lifetime
Chemical flow rate
Chemical temperature
Chemical lifetime
Chemical temperature
ETCH | 3 | UBM Density (UBM Area/Die Area) | 2.52~25.06 | 20.08% | 22.79% | Metal residue | LC(Lv.5) | Chemical lifetime
Chemical flow rate
Chemical temperature
Chemical lifetime
Chemical temperature
ETCH | 4 | Bump Density (Bump Q'ty/Die Area) | 2.52~25.06 | 39.95 | 45.33 | Metal residue | MC(Lv.4) | Chemical lifetime
Chemical flow rate
Chemical temperature
ETCH | 5 | Min Mushroom space(um) | 20~182 | 120 | 120 | Metal residue |  | Chemical lifetime
Chemical flow rate
Chemical temperature
Chemical lifetime
Chemical temperature
ETCH | 6 | Min. Bump pitch (um) | 150~300 | 165 | 165 | Metal residue |  | Chemical lifetime
Chemical flow rate
Chemical temperature
Chemical lifetime
Chemical temperature
ETCH | 7 | Bump Height(um) | 70~100 | 65 | 65 | Metal residue |  | Chemical lifetime
Chemical flow rate
Chemical temperature
Chemical lifetime
Chemical temperature
ETCH | 8 | UBM type / Thickness (um) | Ti1K/Cu5K/Ni2um Ti1K/Cu5K/Ni3um | Ti1K/Cu5K/Ni2um | Ti1K/Cu3K/Ni3.5um | Metal residue | LC(Lv.5) | Chemical lifetime
Chemical flow rate
Chemical temperature
Chemical lifetime
Chemical temperature
[6 empty] | BL OOS | LC(Lv.5) | Chemical lifetime
Chemical flow rate
Chemical temperature
Chemical lifetime
Chemical temperature

## 2RFL
[6 empty] | Overall Level: | #REF!
Effect stage | Key item |  | Capability | POR (Baseline) | New Device
[6 empty] | Potential Failure Mode | Failure Mode Risk Level | Process control item | DOE Need (Y/N)
2RFL | 1 | Bump composition | SnAg 1.8 SnAg 2.3 Eu | SnAg 1.8 | SnAg 1.8 | Irregular bump |  | Reflow temperature

## DESCUM
[6 empty] | Overall Level: | #REF!
Effect stage | Key item |  | Capability | POR (Baseline) | New Device
[6 empty] | Potential Failure Mode | Failure Mode Risk Level | Process control item | DOE Need (Y/N)
DESCUM | 1 | PI thickness (um) |  |  |  | 1. BR OOS | RC(Lv.3) | 1. POWER | Y
[8 empty] | 2. Flow rate | Y
[6 empty] | 2. PI residue | RC(Lv.3) | 1. POWER | Y
[8 empty] | 2. Flow rate | Y
[6 empty] | 3. PI damage | RC(Lv.3) | 1. POWER | Y
[8 empty] | 2. Flow rate | Y
[6 empty] | 4. PI delamination | RC(Lv.3) | 1. POWER | Y
[8 empty] | 2. Flow rate | Y
DESCUM | 2 | PI Type |  |  |  | 1. BR OOS | RC(Lv.3) | 1. POWER | Y
[8 empty] | 2. Flow rate | Y
[6 empty] | 2. Metal residue | RC(Lv.3) | 1. POWER | Y
[8 empty] | 2. Flow rate | Y
[6 empty] | 3. PI damage | RC(Lv.3) | 1. POWER | Y
[8 empty] | 2. Flow rate | Y
[6 empty] | 4. PI roughness OOC | RC(Lv.3) | 1. POWER | Y
[8 empty] | 2. Flow rate | Y
[6 empty] | 5. PI delamination | RC(Lv.3) | 1. POWER | Y
[8 empty] | 2. Flow rate | Y
[6 empty] | 6. BL OOS | RC(Lv.3) | 1. POWER | Y
[8 empty] | 2. Flow rate | Y
DESCUM | 3 | UBM type / Thickness (um) |  |  |  | 1. Metal residue | RC(Lv.3) | 1. POWER | Y
[8 empty] | 2. Flow rate | Y
[6 empty] | 2. BL OOS | RC(Lv.3) | 1. POWER | Y
[8 empty] | 2. Flow rate | Y
DESCUM | 4 | UBM Plating Area(dm2) | 0.26~1.66 |  |  | 1. Metal residue | LC(Lv.5) | 1. POWER
2. Flow rate
[6 empty] | 2. BL OOS | LC(Lv.5) | 1. POWER
2. Flow rate
DESCUM | 5 | UBM Density (UBM Area/Die Area) | 2.52~25.06 |  |  | 1. Metal residue | LC(Lv.5) | 1. POWER
2. Flow rate
[6 empty] | 2. BL OOS | LC(Lv.5) | 1. POWER
2. Flow rate
DESCUM | 6 | Bump Density (Bump Q'ty/Die Area) | 8.8~35.4 |  |  | 1. Metal residue | MC(Lv.4) | 1. POWER
2. Flow rate
[6 empty] | 2. BL OOS | MC(Lv.4) | 1. POWER
2. Flow rate
DESCUM | 7 | Mushroom CD(um) |  |  |  | 1. Metal residue | RC(Lv.3) | 1. POWER
2. Flow rate
[6 empty] | 2. BL OOS | RC(Lv.3) | 1. POWER
2. Flow rate
DESCUM | 8 | Min Mushroom space(um) |  |  |  | 1. Metal residue | RC(Lv.3) | 1. POWER
2. Flow rate
[6 empty] | 2. BL OOS | RC(Lv.3) | 1. POWER
2. Flow rate
DESCUM | 9 | Min. Bump pitch (um) |  |  |  | 1. Metal residue | RC(Lv.3) | 1. POWER
2. Flow rate
[6 empty] | 2. BL OOS | RC(Lv.3) | 1. POWER
2. Flow rate

## Metrology
Plating Solder Bump Gap and TRA | [5 empty] | Overall Level: | 0
Key item |  |  | Capability | POR (Baseline) | New Device
[6 empty] | Potential Failure Mode | Failure Mode Risk Level | Process control item | DOE Need (Y/N)
PROD |  |  | - | 12-BP-PSV-EP-LF-PI-TCN-9D-85
PR STRIP | 1 | PR thickness(um) | 30 50 | 50 | 50 | 1. PR residue on bump
2. PR residue around bump
3. Metal residue
Metrology | 1 | Gross Die |  |  |  | Alignment shift |  | Alignment pattern
magnification
Fiducial search range
Metrology | 2 | Expose pad |  |  |  | 1st reject rate too high & defect escaped |  | ROI function
Metrology | 3 | PSV1(PI1/PBO1) opening |  |  |  | Defect escaped |  | Scan magnification
Filter size
Metrology | 4 | Bump diameter |  |  |  | 1. Defect escaped |  | Scan magnification
Filter size
[6 empty] | 2. BH/BD/BC Data incorrect |  | Scan pass
[6 empty] | 3. RS Data incorrect |  | Tip size
Tip size
[6 empty] | 4. Void escaped |  | M/C limit (X-ray spot size)
M/C limit (X-ray spot size)
[6 empty] | 5. BS Data incorrect |  | Blade width
[6 empty] | 6. BP Data incorrect |  | Jaw size
Metrology | 5 | Low SPEC of min RDL Width |  |  |  | Defect escaped |  | Scan magnification
Filter size
Metrology | 6 | Low SPEC of min RDL Spacing |  |  |  | Defect escaped |  | Scan magnification
Filter size
Metrology | 7 | Min RDL Width/Spacing pattern & location |  |  |  | Defect escaped |  | Scan magnification
Filter size
Metrology | 8 | Bump count per die |  |  |  | M/C limit |  | Bump count
Metrology | 9 | Bump height |  |  |  | BH/BC Data incorrect |  | Scan pass

## Risk summary
[6 empty] | Overall Level: | #REF!
Effect stage | Key item |  | Capability | POR (Baseline) | New Device
[6 empty] | Potential Failure Mode | Failure Mode Risk Level | Process control item | DOE Need (Y/N) | DOE |  |  | Action (What) | Who | When | Remarks
PPHO | 8 | Bump Density (Bump Q'ty/Die Area) | 8.8~35.4 | 39.95 | 45.33 | Under develop | MC(Lv.4) | 1. Exposure dose | N
[8 empty] | 2. Developer flow | N
[8 empty] | 3. Developer chemical conc. | N
[8 empty] | 4. Long dwell time in HP | N
[8 empty] | 5. AZ4620 residue due to plating Area>1.2 dm2 | N
PLAT | 5 | Bump Density (Bump Q'ty/Die Area) | 8.8~35.4 | 39.95 | 45.33 | 1.BC/BH OOS | MC(Lv.4) | ASD setting | N
[8 empty] | Flow rate | N
[6 empty] | 2.Composition | MC(Lv.4) | ASD Setting | N
[8 empty] | Chemical concentration | N
[6 empty] | 3.Bump Void OOS | MC(Lv.4) | ASD setting | N
[8 empty] | Flow rate | N
[8 empty] | chemical life time | N | + | 0 | -
PR Strip | 2 | Bump Density (Bump Q'ty/Die Area) | 8.8~35.4 | 39.95 | 45.33 | 1. PR residue on bump | MC(Lv.4) | lifetime | N | + | 0 | -
[8 empty] | Process time | Y
[8 empty] | Temperature | N
[6 empty] | 2. PR residue around bump | MC(Lv.4) | lifetime | N | + | 0 | -
[8 empty] | Process time | Y
[8 empty] | Temperature | N
[6 empty] | 3. Metal residue | MC(Lv.4) | lifetime | N
[8 empty] | Process time | Y
[8 empty] | Temperature | N
ETCH | 4 | Bump Density (Bump Q'ty/Die Area) | 2.52~25.06 | 39.95 | 45.33 | Metal residue | MC(Lv.4) | Chemical lifetime | N
[8 empty] | Chemical flow rate | N
[8 empty] | Chemical temperature | N
DESCUM | 6 | Bump Density (Bump Q'ty/Die Area) | 8.8~35.4 | 39.95 | 45.33 | 1. Metal residue | MC(Lv.4) | 1. POWER | N | + | 0 | -
[8 empty] | 2. Flow rate | N | + | 0 | -
[6 empty] | 2. BL OOS | MC(Lv.4) | 1. POWER | N | + | 0 | -
[8 empty] | 2. Flow rate | N | + | 0 | -

## DOE Matrix
Area | Control Item | SPEC | DOE LEGS |  |  | Wafer Qn'ty | Wafer Count |  |  | Atrribute | Note | Lot Number | Due date
[7 empty] | DM | PC | Live
PR STRIP | Process time | 330+/-10% | + | - | 0 | 3 | 3 |  |  | 1. ASTI (十字檢查法) 2. FV Yield (Metal residue yield loss) | NA | BPF56180.1 | 2015-05-24